## PLQY report
Sample | A | PLQY | PL_peak (nm) | Eg (eV) | Vsq (V) | delta V (V) | QFLS/q (V)
glass-per-c60-spiro_1 | 68.71% | 0.02564028 | 805.35614 | 1.539495 | 1.26781 | -0.09412709 | 1.173683
glass-per-c60-spiro_2 | 70.08% | 0.02439199 | 804.52771 | 1.541081 | 1.269287 | -0.09540941 | 1.173878
glass-per-c60-spiro_3 | 64.43% | 0.01922574 | 804.94189 | 1.540288 | 1.268548 | -0.1015244 | 1.167024
glass-per-c60-spiro_4 | 64.8% | 0.008031606 | 806.18451 | 1.537913 | 1.266335 | -0.1239505 | 1.142385
glass-per-c60-spiro_5 | 64.51% | 0.01030464 | 805.35614 | 1.539495 | 1.26781 | -0.1175477 | 1.150262
glass-per-c60_1 | 71.4% | 0.06411199 | 808.25525 | 1.533973 | 1.262663 | -0.0705807 | 1.192082
glass-per-c60_2 | 64.95% | 0.03424411 | 808.66931 | 1.533188 | 1.261931 | -0.08669294 | 1.175238
glass-per-c60_3 | 64.5% | 0.09332985 | 808.25525 | 1.533973 | 1.262663 | -0.06093291 | 1.20173
glass-per-c60_4 | 64.95% | 0.07222261 | 808.66931 | 1.533188 | 1.261931 | -0.06752015 | 1.194411
glass-per-c60_5 | 66.78% | 0.04265517 | 808.66931 | 1.533188 | 1.261931 | -0.08104998 | 1.180881
glass-per-spiro_1 | 67.15% | 0.003081684 | 804.52771 | 1.541081 | 1.269287 | -0.1485617 | 1.120725
glass-per-spiro_2 | 70.8% | 0.0123824 | 805.35614 | 1.539495 | 1.26781 | -0.1128284 | 1.154981
glass-per-spiro_3 | 74.09% | 0.01242877 | 804.52771 | 1.541081 | 1.269287 | -0.1127324 | 1.156555
glass-per-spiro_4 | 64.78% | 0.0148934 | 804.94189 | 1.540288 | 1.268548 | -0.1080845 | 1.160464
glass-per-spiro_5 | 64.84% | 0.01440766 | 804.52771 | 1.541081 | 1.269287 | -0.1089364 | 1.160351
glass-per_1 | 64.97% | 0.03753925 | 809.08344 | 1.532403 | 1.2612 | -0.08433251 | 1.176867
glass-per_2 | 70.34% | 0 | 804.94189 | 1.540288 | 1.268548 | -0.2028818 | 1.065666
glass-per_3 | 65.3% | 0.0326997 | 807.84113 | 1.53476 | 1.263396 | -0.08787862 | 1.175517
glass-per_4 | 70.16% | 0.00227736 | 803.69916 | 1.542669 | 1.270768 | -0.1563326 | 1.114435
glass-per_5 | 65.02% | 0 | 803.69916 | 1.542669 | 1.270768 | -0.2273342 | 1.043434