## PLQY without Li
Sample | A | PLQY | PL_peak (nm) | Eg (eV) | Vsq (V) | delta V (V) | QFLS/q (V) | fs-inb adjustment factor | fs-absolute intensity factor
1DA_FAPbI3 | 77.76% | 0.01887787 | 795.41089 | 1.558744 | 1.285749 | 0.1019935 | 1.183756 | 0.01607628 | 17402567698.7
1EA_FAPbI3 | 77.84% | 0.01269279 | 795.41089 | 1.558744 | 1.285749 | 0.1121923 | 1.173557 | 0.0125386 | 15103075786.8
1JJ_MAPbI3 | 54.33% | 0.002080406 | 769.68195 | 1.61085 | 1.334312 | 0.1586566 | 1.175655 | 0.03117731 | 33389220169.2
xxx_MAPbI3 | 61.01% | 0.002810657 | 769.26654 | 1.61172 | 1.335123 | 0.1509269 | 1.184196 | 0.008667551 | 9110491020.6